## Ni(OH)2 production
Inputs from nature | Flow name | Category | Value | Unit | Notes/comments
| H2O | Resource/elementary | 2.857143 | kg | 20% extra
Outputs to nature | Flow name | Category | Value | Unit | Notes/comments
Inputs from the technosphere | Flow name | Category | Value | Unit | Notes/comments
| NiSO4 | product | 1.666667 | kg | in water (25℃) | 0
| KOH | product | 1.204301 | kg
Outputs to the technosphere | Flow name | Category | Value | Unit | Notes/comments
| Ni(OH)2 | product | 1 | kg
| K2SO4 | product | 1.870968 | kg
| H2O | product | 2.857143 | kg
Reaction
| NiSO4 | 2KOH | --> | Ni(OH)2 | K2SO4
| 155 | 112 |  | 93 | 174
Energy consumption | Heat
|  | latent heat of evaporating water |  | 2260 | kJ/kg
|  | total |  | 6.457143 | MJ

## Ni(OH)2 separation
Inputs from nature | Flow name | Category | Value | Unit | Notes/comments
| H2O | Resource/elementary | 16.09644 | kg
Outputs to nature | Flow name | Category | Value | Unit | Notes/comments
| H2O | Resource/elementary | 0.2439024
Inputs from the technosphere | Flow name | Category | Value | Unit | Notes/comments |  | 0
| Ni(OH)2 | product | 1 | kg
| K2SO4 | product | 1.870968 | kg
| H2O | product | 2.857143 | kg
Outputs to the technosphere | Flow name | Category | Value | Unit | Notes/comments
| Ni(OH)2 | product | 1 | kg
| H2O | product | 0.2439024 | kg
| K2SO4 | product | 1.870968 | kg | 16.09644
| H2O | product | 2.61324 | kg
|  |  | 16.09644 | kg | 18.70968 | kg
Energy consumption | Heat
|  | latent heat of evaporating water |  | 2260 | kJ/kg
|  | unit consumption of flash drying |  | 4500 | kJ/kg water | 4500-9000, Handbook of industrial drying
|  | total |  | 37.47551 | MJ
| Electricity | unit consumption of pressure filtration |  | 0.059361111 | kWh/kg solid | pressure filtration
|  | total |  | 0.07383943 | kWh

## K2SO4 crystal&dry
Inputs from nature | Flow name | Category | Value | Unit | Notes/comments
Outputs to nature | Flow name | Category | Value | Unit | Notes/comments
| H2O | Resource/elementary | 18.70968 | kg
Inputs from the technosphere | Flow name | Category | Value | Unit | Notes/comments
| K2SO4 | product | 1.870968 | kg
| H2O | product | 18.70968 | kg
Outputs to the technosphere | Flow name | Category | Value | Unit | Notes/comments
| K2SO4 | product | 1.870968 | kg
Energy consumption | Heat | water mass for crystallization |  | 18.00631 | kg
|  | latent heat of evaporating water |  | 2260 | kJ/kg
|  | water mass for drying |  | 0.7033713 | kg | water remains is of the same volume of K2SO4
|  | unit consumption of flash drying |  | 4500 | kJ/kg water | 4500-9000, Handbook of industrial drying
|  | total |  | 43.85942 | MJ

## NiO production
Inputs from nature | Flow name | Category | Value | Unit | Notes/comments
Outputs to nature | Flow name | Category | Value | Unit | Notes/comments
| H2O | Resource/elementary | 0.1935484 | kg
Inputs from the technosphere | Flow name | Category | Value | Unit | Notes/comments
| Ni(OH)2 | product | 1 | kg
Outputs to the technosphere | Flow name | Category | Value | Unit | Notes/comments |  | 0
| NiO | product | 0.8064516 | kg
Reaction
| Ni(OH)2 | --> | NiO | H2O
| 93 |  | 75 | 18
Energy consumption | Heat
|  | latent heat of evaporating water |  | 2260 | kJ/kg
|  | heat capacity of Ni(OH)2 |  | 70 | J/mol/K | estimated according to Std molar entropy
|  | total |  | 0.5917204 | MJ

## Ni(NO3)2·6H2O
Inputs from nature | Flow name | Category | Value | Unit | Notes/comments
Outputs to nature | Flow name | Category | Value | Unit | Notes/comments
| H2O | Resource/elementary | 0.3870968 | kg
Inputs from the technosphere | Flow name | Category | Value | Unit | Notes/comments
| NiO | product | 0.8064516 | kg
| HNO3 | product | 1.354839 | kg | mass 50%
| H2O | product | 1.354839 | kg |  |  | 0
Outputs to the technosphere | Flow name | Category | Value | Unit | Notes/comments
| Ni(NO3)2·6H2O | product | 3.129032 | kg
Reaction
| NiO | 2HNO3 | 5H2O | --> | Ni(NO3)2·6H2O
| 75 | 126 | 90 |  | 291
Energy consumption | Heat
|  | unit consumption of flash drying |  | 4500 | kJ/kg water | 4500-9000, Handbook of industrial drying
|  | total |  | 1.741935 | MJ

## dissolve
Inputs from the technosphere | Flow name | Category | Value | Unit | Notes/comments
| Ni(NO3)2·6H2O | product | 3.129032 | kg
| ethylene glycol | product | 9.152978 | kg
| ethylenediamine | product | 2.26229 | kg |  |  |  | [Ni(en)2](HCO2)2; en=H2N(CH2)2NH2
Outputs to the technosphere | Flow name | Category | Value | Unit | Notes/comments
| NiOx precursor solution | product | 14.5443 | kg |  |  |  | molar mass | 269
(NiOx ink)
dissolve | [Ni(en)2](HCO2)2 | ethylene glycol | ethylenediamine | --> | NiOx precursor solution
| 0.003717472 | 10 | 0.87
unit | mol | ml | ml |  |  |  |  | reference
density (g/cm3) | - | 1.11 | 0.899 |  | 0.3419938 | 0.34 | M | Steirer, K. X.; Richards, R. E.; Sigdel, A. K.; Garcia, A.; Ndione, P. F.; Hammond, S.; Baker, D.; Ratcliff, E. L.; Curtis, C.; Furtak, T. Nickel oxide interlayer films from nickel formate–ethylenediamine precursor: influence of annealing on thin film properties and photovoltaic device performance. Journal of Materials Chemistry A 2015, 3, (20), 10949-10958.
1M solution | 0.01304 | 10 | 3.0517512 |  | 0.9990996 | 1 | M
| mol | ml | ml
| 3.79464 | 11.1 | 2.743524
| g | g | g

## overall
| Value | Unit |  | Value | Unit |  | Value | Unit |  |  | Value | Unit |  |  | ReCiPe Midpoint (E) | [17 empty] | ReCiPe Endpoint (E,A)
process input |  |  | process input |  |  | process input |  |  | process input |  |  |  | Greenhouse gas (kg CO2-eq) | Cumulative energy demand (MJ-eq) | agricultural land occupation | climate change | fossil depletion | freshwater ecotoxicity | freshwater eutrophication | human toxicity | ionising radiation | marine ecotoxicity | marine eutrophication | metal depletion | natural land transformation | ozone depletion | particulate matter formation | photochemical oxidant formation | terrestrial acidification | terrestrial ecotoxicity | urban land occupation | water depletion | ecosystem quality | human health | resources
Ni(NO3)2·6H2O | 0.215138 | kg | ethylene glycol | 0.6293172 | kg | ethylene glycol | 0.6293172 | kg | ethylene glycol |  | 0.6293172 | kg | 1.250327 | 33.92606 | 0.04701188 | 1.11408 | 0.7360494 | 0.01181795 | 0.0004044622 | 17.55417 | 0.09079159 | 13.98406 | 0.0009633588 | 0.06067058 | 8.732405e-05 | 4.287727e-08 | 0.00244559 | 0.003825053 | 0.004797788 | 0.0005587204 | 0.006964024 | 0.00255528 | 0.04466516 | 0.1644028 | 0.09108108
ethylene glycol | 0.6293172 | kg | ethylenediamine | 0.1555448 | kg | ethylenediamine | 0.1555448 | kg | ethylenediamine |  | 0.1555448 | kg | 0.9544383 | 18.4423 | 0.0474396 | 0.8806479 | 0.3789226 | 0.01266103 | 0.0003973236 | 18.18785 | 0.09959843 | 14.16593 | 0.002707412 | 0.05870104 | 0.0001498518 | 3.475804e-07 | 0.002381546 | 0.002626062 | 0.005145888 | 0.006095022 | 0.008075418 | 0.002474562 | 0.04010411 | 0.1603667 | 0.04815511
ethylenediamine | 0.1555448 | kg | NiO | 0.05544795 | kg | HNO3 (50%) | 0.1863051 | kg | HNO3 (50%) |  | 0.1863051 | kg | 0.5428185 | 2.426883 | 0.004674209 | 0.3619908 | 0.05542018 | 0.001476803 | 3.074034e-05 | 2.618891 | 0.006807588 | 1.832292 | 0.000488287 | 0.01291206 | 3.842915e-05 | 1.895654e-08 | 0.0005702054 | 0.001156936 | 0.002611439 | 0.000256803 | 0.0008387083 | 0.0001262198 | 0.01179684 | 0.03176129 | 0.00724112
process output |  |  | HNO3 (50%) | 0.1863051 | kg | Ni(OH)2 | 0.06875545 | kg | NiSO4 |  | 0.1145924 | kg | 0.5937377 | 8.457728 | 0.0369721 | 0.5517969 | 0.1552727 | 0.1016458 | 0.00148741 | 110.5909 | 0.04930912 | 118.6261 | 0.001371557 | 1.743982 | 0.000110223 | 5.252688e-08 | 0.0251645 | 0.01260173 | 0.1167811 | 0.003669135 | 0.01320563 | 0.01009468 | 0.0678582 | 0.8376935 | 0.09041457
NiOx precursor solution | 1 | kg | heat | 0.1197676 | MJ | heat | 0.1604516 | MJ | KOH |  | 0.08280227 | kg | 0.1958025 | 2.653927 | 0.01077423 | 0.1806911 | 0.05311848 | 0.002460635 | 8.993154e-05 | 3.719229 | 0.01523727 | 2.918532 | 0.0001765427 | 0.009058568 | 1.577963e-05 | 1.095226e-08 | 0.0005640656 | 0.0005146244 | 0.001013251 | 0.0001059289 | 0.002455584 | 0.0009388121 | 0.008251908 | 0.03290231 | 0.0067902
|  |  | process output |  |  | process output |  |  | H2O |  | 1.303162 | kg | 0.00227102 | 0.03124673 | 0.0001045475 | 0.002088969 | 0.000600875 | 3.131368e-05 | 1.109708e-06 | 0.04152135 | 0.0002266199 | 0.03565842 | 2.237138e-06 | 0.0001492902 | 2.881682e-07 | 9.517904e-10 | 7.431933e-06 | 6.391228e-06 | 1.150014e-05 | 1.857136e-06 | 1.988886e-05 | 0.001706751 | 9.787659e-05 | 0.0003738381 | 7.897944e-05
|  |  | NiOx precursor solution | 1 | kg | NiOx precursor solution | 1 | kg | heat |  | 6.196636 | MJ | 0.1402237 | 7.002906 | 0.6949527 | 0.1151521 | 0.03953082 | 0.002698263 | 6.44574e-05 | 3.297664 | 0.0113132 | 2.185615 | 0.0007601413 | 0.007287863 | 3.77846e-05 | 1.099345e-08 | 0.001485457 | 0.002576561 | 0.001921577 | 0.0004604596 | 0.0108689 | 0.0003562198 | 0.02458267 | 0.02819283 | 0.005077833
|  |  | waste water | 0.02661501 | kg | waste water | 0.03992252 | kg | electricity |  | 0.005076864 | kWh | 0.003604167 | 0.06341816 | 4.126322e-06 | 0.003401448 | 0.001502244 | 1.295108e-05 | 6.320187e-08 | 0.02649361 | 2.143959e-05 | 0.00796763 | 3.121002e-06 | 1.522551e-05 | 5.602319e-07 | 3.010276e-10 | 3.800642e-06 | 1.022277e-05 | 1.47229e-05 | 2.635045e-07 | 1.625155e-06 | 4.070934e-07 | 9.95776e-05 | 0.0003070589 | 0.000180843
process output
[9 empty] | NiOx precursor solution |  | 1 | kg
[9 empty] | K2SO4 |  | 0.1286392 | kg
[9 empty] | waste water |  | 1.343085 | kg | 0.003324537 | 0.02778212 | 0.0001193707 | 0.003041952 | 0.000525643 | 4.648013e-05 | 1.888914e-05 | 0.04291289 | 0.0002130938 | 0.04173635 | 0.0001750711 | 0.0002345831 | 2.439579e-07 | 2.464963e-10 | 6.792247e-06 | 7.986115e-06 | 1.392779e-05 | 1.855471e-06 | 3.13758e-05 | 1.430251e-05 | 0.0001362559 | 0.0004124075 | 7.391397e-05
[9 empty] | 1.128639 | kg
[13 empty] | 3.686548 | 73.03225 | 0.8420527 | 3.212891 | 1.420943 | 0.1328512 | 0.002494387 | 156.0796 | 0.2735184 | 153.7979 | 0.006647728 | 1.893011 | 0.0004404846 | 4.853861e-07 | 0.03262939 | 0.02332557 | 0.1323112 | 0.01115004 | 0.04246115 | 0.01826723 | 0.1975926 | 1.256413 | 0.2490936
[11 empty] | 0 |  | 3.266365 | 64.70824 | 0.7460779 | 2.846695 | 1.258988 | 0.1177092 | 0.002210083 | 138.2901 | 0.2423435 | 136.2684 | 0.005890038 | 1.677251 | 0.0003902794 | 4.300631e-07 | 0.02891038 | 0.02066698 | 0.1172308 | 0.009879193 | 0.03762155 | 0.01618518 | 0.1750715 | 1.11321 | 0.2207026
-1.526557e-16