## ZnAc·2H2O pro
Inputs from nature | Flow name | Category | Value | Unit | Notes/comments
| H2O | Resource/elementary | 2.325581 | kg
Outputs to nature | Flow name | Category | Value | Unit | Notes/comments
| H2O | Resource/elementary | 2.12886 | kg
Inputs from the technosphere | Flow name | Category | Value | Unit | Notes/comments
| CH3COOH | product | 0.6691201 | kg | mass 98%
| Zn | product | 0.3551913 | kg
Outputs to the technosphere | Flow name | Category | Value | Unit | Notes/comments
| ZnAc | product | 1 | kg | [5 empty] | ZnAc·2H2O | product | 1.196721 | kg
| H2O | solvent | 2.325581 | kg | [5 empty] | H2 | product | 0.01092896 | kg
| H2 | product | 0.01092896 | kg | [5 empty] | waste | product | 0.0133824 | kg
| waste | product | 0.0133824 | kg
Reaction
| 2HAc | Zn | --> | ZnAc | H2
| 120 | 65 |  | 183 | 2
| ZnAc | 2H2O | --> | ZnAc·2H2O
| 183 | 36 |  | 219
| 1 | 0.1967213 |  | 1.196721
| kg | kg |  | kg
Energy consumption | Heat
|  | latent heat of evaparating water |  | 2260 | kJ/kg
|  | latent heat of crystllization |  | 2260 | kJ/kg
|  | mass of water (crystallization) |  | 1.749213 | kg | 0.5763689 | kg | > | 0.1967213 | kg
|  | unit consumption of flash drying |  | 4500 | kJ/kg water | 4500-9000, Handbook of industrial drying
|  | total |  | 10.91745 | MJ
| Electricity | unit consumption of pressure filtration |  | 0.059361111 | kWh/kg solid | pressure filtration
|  | total |  | 0.09357501 | kWh

## ZnO nanoparticles
Inputs from nature | Flow name | Category | Value | Unit | Notes/comments
| H2O | Resource/elementary | 0.6069638 | kg | 20% extra |  |  | 0
Outputs to nature | Flow name | Category | Value | Unit | Notes/comments
| H2O |  | 0.07889892 | kg
Inputs from the technosphere | Flow name | Category | Value | Unit | Notes/comments
| ZnAc·2H2O | product | 1.196721 | kg
| KOH | product | 0.6120219 | kg
Outputs to the technosphere | Flow name | Category | Value | Unit | Notes/comments
| ZnO | product | 0.442623 | kg |  |  | percipitate | ZnO | product | 0.442623 | kg
| KAc | product | 1.071038 | kg |  | -->
| H2O | product | 0.9020458 | kg |  |  | solution | KAc | product | 1.071038 | kg
[8 empty] | H2O | product | 0.8231469 | kg
Reaction
| ZnAc·2H2O | 2KOH | --> | 2KAc | ZnO | 3H2O
| 219 | 112 |  | 196 | 81 | 54
Solubility
25 ℃ | 268.6 | g | KAc | 100 | g | H2O
Energy consumption | Heat
|  | latent heat of evaparating water |  | 2260 | kJ/kg
|  | unit consumption of flash drying |  | 4500 | kJ/kg water | 4500-9000, Handbook of industrial drying
|  | total |  | 1.726783 | MJ
| Electricity | unit consumption of pressure filtration |  | 0.059361111 | kWh/kg solid | pressure filtration
|  | power of stirrer |  | 10 | W
|  | stirring time |  | 2 | h
|  | total |  | 0.05095812 | kWh

## KAc crystallization&dry
Inputs from nature | Flow name | Category | Value | Unit | Notes/comments
Outputs to nature | Flow name | Category | Value | Unit | Notes/comments
| H2O | Resource/elementary | 0.8231469 | kg
Inputs from the technosphere | Flow name | Category | Value | Unit | Notes/comments
solution | KAc | product | 1.071038 | kg
| H2O | product | 0.8231469 | kg
Outputs to the technosphere | Flow name | Category | Value | Unit | Notes/comments
| KAc | product | 1.071038 | kg
Energy consumption | Heat
|  | latent heat of crystllization |  | 2260 | kJ/kg
|  | mass of water (crystallization) |  | 0.1409569 | kg
|  | unit consumption of flash drying |  | 4500 | kJ/kg water | 4500-9000, Handbook of industrial drying
|  | mass of water (drying) |  | 0.68219 | kg
|  | total |  | 3.388417 | MJ
| Electricity | unit consumption of pressure filtration |  | 0.059361111 | kWh/kg solid | pressure filtration
|  | total |  | 0.1040736 | kWh

## ZnO redisperse
Inputs from the technosphere | Flow name | Category | Value | Unit | Notes/comments
| ZnO | product | 0.442623 | kg
| chlorobenzene | product | 21.68852 | kg
Outputs to the technosphere | Flow name | Category | Value | Unit | Notes/comments
| ZnO ink | product | 22.13115 | kg | 0.02

## overall
| Value | Unit |  | Value | Unit |  |  | Value | Unit |  |  | ReCiPe Midpoint (E) | [17 empty] | ReCiPe Endpoint (E,A)
process input |  |  | process input |  |  | process input |  |  |  | Greenhouse gas (kg CO2-eq) | Cumulative energy demand (MJ-eq) | agricultural land occupation | climate change | fossil depletion | freshwater ecotoxicity | freshwater eutrophication | human toxicity | ionising radiation | marine ecotoxicity | marine eutrophication | metal depletion | natural land transformation | ozone depletion | particulate matter formation | photochemical oxidant formation | terrestrial acidification | terrestrial ecotoxicity | urban land occupation | water depletion | ecosystem quality | human health | resources
ZnO | 0.02 | kg | chlorobenzene | 0.98 | kg | chlorobenzene |  | 0.98 | kg | 3.177846 | 76.9334 | 0.112259 | 2.703526 | 1.699124 | 0.0988918 | 0.0012985 | 49.392 | 0.152096 | 40.2241 | 0.00267638 | 0.1299088 | 0.000248773 | 6.969466e-07 | 0.008102052 | 0.02150708 | 0.0144893 | 0.001866214 | 0.0264845 | 0.008298934 | 0.1208438 | 0.4511136 | 0.209769
chlorobenzene | 0.98 | kg | ZnAc·2H2O | 0.05407407 | kg | KOH |  | 0.02765432 | kg | 0.06539417 | 0.8863592 | 0.00359838 | 0.06034726 | 0.01774052 | 0.0008218035 | 3.003536e-05 | 1.242149 | 0.005088948 | 0.9747319 | 5.896178e-05 | 0.003025383 | 5.270084e-06 | 3.657837e-09 | 0.0001883868 | 0.0001718744 | 0.0003384059 | 3.537817e-05 | 0.0008201165 | 0.0003135447 | 0.002755974 | 0.01098872 | 0.002267793
process output |  |  | KOH | 0.02765432 | kg | H2O |  | 0.1325076 | kg | 0.000230921 | 0.003177218 | 1.063055e-05 | 0.0002124097 | 6.109793e-05 | 3.184025e-06 | 1.128368e-07 | 0.004221957 | 2.304307e-05 | 0.003625805 | 2.274758e-07 | 1.518007e-05 | 2.930141e-08 | 9.677958e-11 | 7.556908e-07 | 6.498703e-07 | 1.169353e-06 | 1.888366e-07 | 2.022331e-06 | 0.0001735452 | 9.952248e-06 | 3.801245e-05 | 8.030756e-06
ZnO ink | 1 | kg | H2O | 0.02742577 | kg | CH3COOH |  | 0.03023432 | kg | 0.05659864 | 1.538122 | 0.002350325 | 0.0473288 | 0.03410733 | 0.0007518065 | 2.257627e-05 | 1.19102 | 0.006090401 | 0.7979743 | 4.75737e-05 | 0.003105064 | 2.349025e-05 | 1.098987e-08 | 0.000155356 | 0.0002172971 | 0.0003254422 | 3.967649e-05 | 0.0004315646 | 0.0001794165 | 0.00223746 | 0.01013968 | 0.004234014
|  |  | heat | 0.2311313 | MJ | Zn |  | 0.01604938 | kg | 0.08166086 | 0.940915 | 0.002747815 | 0.07433111 | 0.0191758 | 0.003086457 | 9.130815e-05 | 6.520062 | 0.002760173 | 3.782679 | 0.0001393375 | 0.04376185 | 1.12076e-05 | 3.232667e-09 | 0.0003172642 | 0.0003977519 | 0.0008461235 | 0.001109381 | 0.0008975457 | 0.001160226 | 0.005126654 | 0.04783358 | 0.004331247
|  |  | eletricity | 0.007005136 | kWh | heat |  | 0.7244382 | MJ | 0.01639331 | 0.818698 | 0.08124575 | 0.01346224 | 0.004621481 | 0.0003154494 | 7.535606e-06 | 0.3855243 | 0.001322607 | 0.2555166 | 8.886684e-05 | 0.0008520118 | 4.417334e-06 | 1.285226e-09 | 0.0001736623 | 0.0003012214 | 0.0002246483 | 5.383156e-05 | 0.001270665 | 4.164506e-05 | 0.002873919 | 0.003295977 | 0.0005936409
|  |  | process output |  |  | electricity |  | 0.01123334 | kWh | 0.007974773 | 0.1403224 | 9.130122e-06 | 0.007526225 | 0.003323945 | 2.865625e-05 | 1.398438e-07 | 0.05862118 | 4.743839e-05 | 0.0176296 | 6.905696e-06 | 3.368879e-05 | 1.239599e-06 | 6.660697e-10 | 8.409503e-06 | 2.261945e-05 | 3.257669e-05 | 5.83044e-07 | 3.595904e-06 | 9.007566e-07 | 0.0002203307 | 0.0006794149 | 0.0004001428
|  |  | ZnO ink | 1 | kg | process output
|  |  | KAc | 0.04839506 | kg | ZnO ink |  | 1 | kg
|  |  | wastewater | 0.04075911 | kg | KAc |  | 0.04839506 | kg
[6 empty] | H2 |  | 0.0004938272 | kg
[6 empty] | wastewater |  | 0.136952 | kg | 0.0003389974 | 0.002832896 | 1.217202e-05 | 0.0003101827 | 5.359892e-05 | 4.739499e-06 | 1.926094e-06 | 0.004375755 | 2.172881e-05 | 0.004255785 | 1.78517e-05 | 2.392004e-05 | 2.487597e-08 | 2.513481e-11 | 6.925939e-07 | 8.143305e-07 | 1.420193e-06 | 1.891992e-07 | 3.199337e-06 | 1.458402e-06 | 1.389378e-05 | 4.205249e-05 | 7.536882e-06
[6 empty] | waste |  | 0.0006046863 | kg | 0.0002233107 | 0.001431201 | 3.685019e-06 | 0.0002171791 | 3.147332e-05 | 7.399546e-05 | 1.123991e-06 | 0.06884354 | 6.334089e-06 | 0.05531429 | 1.752381e-07 | 3.413454e-06 | -4.865729e-08 | 1.11619e-11 | 2.541194e-07 | 5.275042e-07 | 5.995102e-07 | 7.734543e-07 | 7.63356e-06 | 2.884717e-07 | 2.084656e-05 | 0.0004781859 | 3.932275e-06
|  |  |  | 1.526557e-16 |  | 1.048889 | kg |  |  | 3.406661 | 81.26526 | 0.2022369 | 2.907261 | 1.778239 | 0.1039779 | 0.001453258 | 58.86682 | 0.1674567 | 46.11583 | 0.00303628 | 0.1807293 | 0.0002944034 | 7.169113e-07 | 0.008946833 | 0.02261984 | 0.01625969 | 0.003106216 | 0.02992084 | 0.01016996 | 0.1341028 | 0.5246092 | 0.2216153
[10 empty] | 3.247876 | 77.47747 | 0.1928106 | 2.771753 | 1.695355 | 0.09913146 | 0.001385522 | 56.12303 | 0.1596515 | 43.96636 | 0.002894758 | 0.1723055 | 0.0002806812 | 6.83496e-07 | 0.00852982 | 0.02156552 | 0.01550182 | 0.002961435 | 0.02852623 | 0.009695935 | 0.1278523 | 0.5001571 | 0.2112858
-1.911448e-16